## Sheet1
| Mean Diameter | Weight fraction | BET Area (from equation) | Actual surface area | %of total
Fine | 80.3 | 0.0526 | 0.2659695 | 0.01399 | 0.157297
Fine | 67.32185 | 0.0472 | 0.3307776 | 0.0156127 | 0.1755419
Fine | 56.3522 | 0.0414 | 0.4121813 | 0.01706431 | 0.1918631
Fine | 47.38751 | 0.0432 | 0.5107035 | 0.02206239 | 0.2480593
Fine | 39.89771 | 0.0533 | 0.6318186 | 0.03367593 | 0.3786365
Fine | 33.41026 | 0.0624 | 0.7869112 | 0.04910326 | 0.5520942
Fine | 27.92544 | 0.0671 | 0.9823428 | 0.0659152 | 0.7411199
Fine | 23.44315 | 0.0648 | 1.219706 | 0.07903696 | 0.8886548
Fine | 19.6982 | 0.0654 | 1.512723 | 0.09893206 | 1.112346
Fine | 16.45444 | 0.0628 | 1.88983 | 0.1186813 | 1.334397
Fine | 13.71204 | 0.057 | 2.367936 | 0.1349723 | 1.517566
Fine | 11.47096 | 0.0485 | 2.952843 | 0.1432129 | 1.610219
Fine | 9.730739 | 0.0381 | 3.619334 | 0.1378966 | 1.550446
Fine | 8.227222 | 0.04 | 4.454478 | 0.1781791 | 2.003363
Fine | 6.856019 | 0.0354 | 5.581411 | 0.1975819 | 2.221519
Fine | 5.735478 | 0.0303 | 6.960083 | 0.2108905 | 2.371155
Fine | 4.865369 | 0.0241 | 8.531055 | 0.2055984 | 2.311653
Fine | 4.113611 | 0.0255 | 10.49955 | 0.2677386 | 3.010329
Fine | 3.361065 | 0.0266 | 13.48072 | 0.3585871 | 4.031787
Fine | 2.742407 | 0.0186 | 17.33787 | 0.3224844 | 3.625865
Fine | 2.320603 | 0.0136 | 21.31655 | 0.289905 | 3.259557
Fine | 1.996244 | 0.0122 | 25.68033 | 0.3133001 | 3.5226
Fine | 1.695579 | 0.0128 | 31.42669 | 0.4022616 | 4.522842
Fine | 1.421337 | 0.0112 | 39.09116 | 0.437821 | 4.922656
Fine | 1.197217 | 0.0092 | 48.33538 | 0.4446855 | 4.999837
Fine | 0.9966577 | 0.0093 | 60.64061 | 0.5639577 | 6.340878
Fine | 0.8227222 | 0.0069 | 76.87706 | 0.5304517 | 5.964152
Fine | 0.6988079 | 0.0045 | 94.07938 | 0.4233572 | 4.760031
Fine | 0.5986085 | 0.0043 | 113.9303 | 0.4899003 | 5.508211
Fine | 0.4983289 | 0.0041 | 142.9347 | 0.5860323 | 6.589074
Fine | 0.3402595 | 0.0076 | 229.1478 | 1.741523 | 19.58088
Coarse | 2254 | 0.0066 | 0.004298937 | 2.837298e-05 | 0.001289681
Coarse | 1895.5 | 0.0148 | 0.005326239 | 7.882833e-05 | 0.003583106
Coarse | 1595.908 | 0.0325 | 0.006589375 | 0.0002141547 | 0.009734304
Coarse | 1336.41 | 0.0589 | 0.008206869 | 0.0004833846 | 0.02197203
Coarse | 1117.017 | 0.085 | 0.01024507 | 0.0008708308 | 0.03958322
Coarse | 937.7261 | 0.0973 | 0.01272058 | 0.001237713 | 0.05625967
Coarse | 787.9281 | 0.1072 | 0.01577652 | 0.001691242 | 0.07687466
Coarse | 658.1778 | 0.106 | 0.01970945 | 0.002089201 | 0.0949637
Coarse | 548.4815 | 0.0949 | 0.02469572 | 0.002343624 | 0.1065283
Coarse | 458.8382 | 0.0774 | 0.03079584 | 0.002383598 | 0.1083454
Coarse | 389.2296 | 0.0575 | 0.03774683 | 0.002170443 | 0.09865648
Coarse | 329.0889 | 0.0556 | 0.04645672 | 0.002582994 | 0.1174088
Coarse | 274.2407 | 0.0439 | 0.05820975 | 0.002555408 | 0.1161549
Coarse | 229.4191 | 0.033 | 0.07258823 | 0.002395412 | 0.1088823
Coarse | 194.6148 | 0.0233 | 0.08897225 | 0.002073053 | 0.0942297
Coarse | 164.5444 | 0.0214 | 0.1095022 | 0.002343346 | 0.1065157
Coarse | 134.4426 | 0.019 | 0.1405934 | 0.002671274 | 0.1214216
Coarse | 109.6963 | 0.0111 | 0.1808205 | 0.002007107 | 0.09123214
Coarse | 92.82411 | 0.0069 | 0.2223149 | 0.001533973 | 0.06972605
Coarse | 79.84977 | 0.0055 | 0.2678258 | 0.001473042 | 0.06695646
Coarse | 67.82316 | 0.0051 | 0.3277558 | 0.001671555 | 0.07597976
Coarse | 56.8535 | 0.0043 | 0.4076903 | 0.001753068 | 0.07968492
Coarse | 47.88868 | 0.0035 | 0.5041003 | 0.001764351 | 0.08019777
Coarse | 39.86631 | 0.0037 | 0.6324342 | 0.002340007 | 0.1063639
Coarse | 32.90889 | 0.0031 | 0.8017677 | 0.00248548 | 0.1129764
Coarse | 27.95232 | 0.0023 | 0.9811744 | 0.002256701 | 0.1025773
Coarse | 23.94434 | 0.0025 | 1.188204 | 0.00297051 | 0.1350232
Coarse | 19.93315 | 0.0026 | 1.490697 | 0.003875813 | 0.1761733
Coarse | 0.5 | 0.0151 | 142.344 | 2.149394 | 97.69974